## Sheet1
Ultimate_Shear_Strength | Effective_depth_beam | Shear_span | Maximum_size_aggregate | Compressive_strength_concrete | Percentage_tension_reinforcement | Width_beam
0.5598009 | 203 | 813 | 13 | 60.8 | 3.93 | 127
0.8893765 | 203 | 610 | 13 | 60.8 | 3.93 | 127
0.9881961 | 203 | 549 | 13 | 60.8 | 3.93 | 127
1.574803 | 203 | 467 | 13 | 60.8 | 3.93 | 127
3.23494 | 203 | 406 | 13 | 60.8 | 3.93 | 127
15.52694 | 203 | 203 | 13 | 60.8 | 3.93 | 127
0.441967 | 208 | 832 | 13 | 60.8 | 1.77 | 127
0.6170503 | 208 | 624 | 13 | 60.8 | 1.77 | 127
1.122257 | 208 | 562 | 13 | 60.8 | 1.77 | 127
1.355714 | 208 | 478 | 13 | 60.8 | 1.77 | 127
1.052392 | 208 | 416 | 13 | 60.8 | 1.77 | 127
8.41914 | 208 | 208 | 13 | 60.8 | 1.77 | 127
0.1230604 | 213 | 851 | 13 | 60.8 | 0.35 | 127
0.2242677 | 213 | 639 | 13 | 60.8 | 0.35 | 127
0.2807258 | 213 | 575 | 13 | 60.8 | 0.35 | 127
0.3937008 | 213 | 490 | 13 | 60.8 | 0.35 | 127
0.5009057 | 213 | 426 | 13 | 60.8 | 0.35 | 127
2.303057 | 213 | 213 | 13 | 60.8 | 0.35 | 127
0.4859058 | 202 | 807 | 13 | 67 | 5.04 | 127
0.8967268 | 202 | 605 | 13 | 67 | 5.04 | 127
1.446218 | 202 | 545 | 13 | 67 | 5.04 | 127
2.430084 | 202 | 464 | 13 | 67 | 5.04 | 127
2.086712 | 202 | 403 | 13 | 67 | 5.04 | 127
8.010447 | 202 | 202 | 13 | 67 | 5.04 | 127
0.4211463 | 208 | 832 | 13 | 67 | 2.25 | 127
0.5892893 | 208 | 624 | 13 | 67 | 2.25 | 127
1.122257 | 208 | 562 | 13 | 67 | 2.25 | 127
1.055909 | 208 | 478 | 13 | 67 | 2.25 | 127
2.314885 | 208 | 416 | 13 | 67 | 2.25 | 127
8.082223 | 208 | 208 | 13 | 67 | 2.25 | 127
0.1545195 | 213 | 851 | 13 | 67 | 0.47 | 127
0.3018989 | 213 | 639 | 13 | 67 | 0.47 | 127
0.3656282 | 213 | 575 | 13 | 67 | 0.47 | 127
0.499759 | 213 | 490 | 13 | 67 | 0.47 | 127
0.6654098 | 213 | 426 | 13 | 67 | 0.47 | 127
3.042401 | 213 | 213 | 13 | 67 | 0.47 | 127
0.5801344 | 184 | 737 | 13 | 64.3 | 6.64 | 127
1.078398 | 184 | 552 | 13 | 64.3 | 6.64 | 127
1.091589 | 184 | 497 | 13 | 64.3 | 6.64 | 127
1.6528 | 184 | 424 | 13 | 64.3 | 6.64 | 127
5.282865 | 184 | 368 | 13 | 64.3 | 6.64 | 127
0.4327849 | 207 | 826 | 13 | 64.3 | 3.26 | 127
0.5651511 | 207 | 620 | 13 | 64.3 | 3.26 | 127
0.6406457 | 207 | 558 | 13 | 64.3 | 3.26 | 127
0.9432242 | 207 | 475 | 13 | 64.3 | 3.26 | 127
2.036186 | 207 | 413 | 13 | 64.3 | 3.26 | 127
9.304272 | 207 | 207 | 13 | 64.3 | 3.26 | 127
0.1455387 | 211 | 844 | 13 | 64.3 | 0.53 | 127
0.2761503 | 211 | 633 | 13 | 64.3 | 0.53 | 127
0.3315375 | 211 | 570 | 13 | 64.3 | 0.53 | 127
0.4902995 | 211 | 485 | 13 | 64.3 | 0.53 | 127
0.6381311 | 211 | 422 | 13 | 64.3 | 0.53 | 127
2.156958 | 211 | 211 | 13 | 64.3 | 0.53 | 127
0.6672 | 250 | 625 | 19 | 51 | 1.55 | 200
0.5493333 | 250 | 750 | 19 | 50.5 | 3.18 | 200
8.803587 | 216 | 216 | 19 | 103.8 | 2.07 | 127
1.851852 | 216 | 432 | 19 | 103.4 | 2.07 | 127
0.5553125 | 216 | 648 | 19 | 104.2 | 2.07 | 127
0.7422222 | 150 | 450 | 19 | 70.9 | 2.65 | 100
0.7533333 | 150 | 450 | 19 | 70.9 | 2.65 | 100
0.8511111 | 150 | 450 | 19 | 83.4 | 2.65 | 100
0.9444444 | 150 | 450 | 19 | 83.4 | 2.65 | 100
0.7644444 | 150 | 450 | 19 | 127.5 | 2.65 | 100
1.068889 | 150 | 450 | 19 | 127.5 | 2.65 | 100
1.032593 | 225 | 675 | 19 | 124.5 | 2.55 | 100
0.6296296 | 225 | 675 | 19 | 124.5 | 2.55 | 100
0.5507614 | 225 | 788 | 19 | 124.5 | 2.55 | 100
0.5558376 | 225 | 788 | 19 | 124.5 | 2.55 | 100
0.4588889 | 225 | 900 | 19 | 124.5 | 2.55 | 100
0.4311111 | 225 | 900 | 19 | 124.5 | 2.55 | 100
0.5 | 360 | 1080 | 19 | 127.5 | 2.58 | 100
0.7694444 | 360 | 1080 | 19 | 127.5 | 2.58 | 100